## Sheet1
|  |  | Data | 1 | 2 | 3 | 4 | 5
MW | 599.57 | g/mol | Cycle | Loading (mg/cm2)
|  |  |  | 0 | 2 | 3 | 4 | 8
|  |  | 1 | 0 | 1.510388e-08 | 2.8184e-08 | 7.136715e-08 | 4.32472e-08 | mol/cm2 propylene released
|  |  | 2 | 0 | 1.460464e-08 | 2.347977e-08 | 1.18357e-07 | 1.121286e-07
|  |  | 3 | 0 | 7.274163e-09 | 1.657064e-08 | 8.332958e-08 | 1.07361e-07
|  |  | 4 | 0 | 5.913371e-09 | 9.088332e-09 | 5.607678e-08 | 1.013288e-07
|  |  | Total Loading (mol) | 0 | 3.335724e-06 | 5.003586e-06 | 6.671448e-06 | 1.33429e-05
|  |  | Avg All | 0 | 1.072401e-08 | 1.933069e-08 | 8.228262e-08 | 9.101638e-08
|  |  | Percent Activity (All) | 0% | 0.3215% | 0.3863% | 1.695% | 0.6821%
|  |  | Avg Last 3 | 0 | 9.264058e-09 | 1.637958e-08 | 8.592111e-08 | 1.069394e-07
|  |  | Percent Activity | 0% | 0.2777% | 0.3274% | 1.77% | 0.8015%
|  |  | Data | 6 | 7 | 8(5) | 9 | 10
|  |  | Cycle | IL Loading (mg/cm2) at 8 mg Ni(II)D/cm2 loading
|  |  |  | 0 | 2 | 4 | 8 | 16
|  |  | 1 | 7.03487e-08 | 3.150448e-08 | 4.32472e-08 | 5.353922e-08 | 3.833467e-08 | mol/cm2 propylene released
|  |  | 2 | 4.816497e-08 | 8.344851e-08 | 1.121286e-07 | 9.139913e-08 | 3.090613e-08
|  |  | 3 | 3.71578e-08 | 9.380237e-08 | 1.07361e-07 | 8.272601e-08 | 1.432054e-08
|  |  | 4 | 2.423415e-08 | 7.725982e-08 | 1.013288e-07 | 7.006118e-08 | 8.182744e-09
|  |  | Total Loading (mol) | 1.33429e-05 | 1.33429e-05 | 1.33429e-05 | 1.33429e-05 | 1.33429e-05
|  |  | Avg All | 4.49764e-08 | 7.150379e-08 | 9.101638e-08 | 7.443138e-08 | 2.293602e-08
|  |  | Percent Activity (All) | 0.3371% | 0.5359% | 0.6821% | 0.5578% | 0.1719%
|  |  | Avg Last 3 | 3.651897e-08 | 8.48369e-08 | 1.069394e-07 | 8.139544e-08 | 1.780314e-08
|  |  | Percent Activity | 0.2737% | 0.6358% | 0.8015% | 0.61% | 0.1334%
|  |  | Data | 11 | 12 | 13(5) | 14 | 15
|  |  | Cycle | Percent Propylene Feed Composition (10 sccm total)
|  |  |  | 0 | 0.25 | 0.5 | 0.75 | 1
|  |  | 1 | 0 | 1.21061e-07 | 4.32472e-08 | 4.017088e-07 | 6.222287e-08 | mol/cm2 propylene released
|  |  | 2 | 0 | 1.004293e-07 | 1.121286e-07 | 2.732047e-07 | 1.638919e-07
|  |  | 3 | 0 | 6.840001e-08 | 1.07361e-07 | 1.773005e-07 | 1.69144e-07
|  |  | 4 | 0 | 4.780672e-08 | 1.013288e-07 | 1.259858e-07 | 1.446447e-07
|  |  | Total Loading (mol) | 1.33429e-05 | 1.33429e-05 | 1.33429e-05 | 1.33429e-05 | 1.33429e-05
|  |  | Avg All | 0 | 8.442424e-08 | 9.101638e-08 | 2.445499e-07 | 1.349759e-07
|  |  | Percent Activity (All) | 0% | 0.6327% | 0.6821% | 1.833% | 1.012%
|  |  | Avg Last 3 | 0 | 7.2212e-08 | 1.069394e-07 | 1.921636e-07 | 1.592269e-07
|  |  | Percent Activity | 0% | 0.5412% | 0.8015% | 1.44% | 1.193%
|  |  | Data | 16 | 17 | 18 | 19(5) | 20(impure) |  | 35
|  |  | Cycle | Varying Reductive Potential (constant +1.5V) | [5 empty] | propane
|  |  |  | 0 | -0.5 | -1 | -2 | -3
|  |  | 1 | 0 | 0 | 0 | 4.32472e-08 | 1.118289e-06 | mol/cm2 propylene released
|  |  | 2 | 0 | 0 | 0 | 1.121286e-07 | 8.760618e-07
|  |  | 3 | 0 | 0 | 0 | 1.07361e-07 | 7.764692e-07
|  |  | 4 | 0 | 0 | 0 | 1.013288e-07 | 6.349591e-07
|  |  | Total Loading (mol) | 1.33429e-05 | 1.33429e-05 | 1.33429e-05 | 1.33429e-05 | 1.33429e-05
|  |  | Avg All | 0 | 0 | 0 | 9.101638e-08 | 8.514447e-07
|  |  | Percent Activity (All) | 0% | 0% | 0% | 0.6821% | 6.381%
|  |  | Avg Last 3 | 0 | 0 | 0 | 1.069394e-07 | 7.624967e-07
|  |  | Percent Activity | 0% | 0% | 0% | 0.8015% | 5.715%
|  |  | Data | 21 | 22 | 23 | 24 | 25 | 26 | 27
|  |  | Cycle | Varying Oxidative Potential (constant -2V)
|  |  |  | 0 | 0.5 | 1 | 1.5 | 2 | 2.5 | 3
|  |  | 1 | 0 | 0 | 3.915461e-08 | 8.051986e-08 | 2.987562e-08 | 3.586954e-08 | 3.373218e-08 | mol/cm2 propylene released
|  |  | 2 | 0 | 0 | 5.095359e-08 | 1.050095e-07 | 5.226063e-08 | 2.568995e-08 | 3.909922e-08
|  |  | 3 | 0 | 0 | 5.223133e-08 | 9.525901e-08 | 4.561723e-08 | 2.345545e-08 | 2.146608e-08
|  |  | 4 | 0 | 0 | 4.074771e-08 | 7.585395e-08 | 2.864545e-08 | 2.198562e-08 | 2.387077e-08
|  |  | Total Loading (mol) | 1.33429e-05 | 1.33429e-05 | 1.33429e-05 | 1.33429e-05 | 1.33429e-05 | 1.33429e-05 | 1.33429e-05
|  |  | Avg All | 0 | 0 | 4.577181e-08 | 8.916058e-08 | 3.909973e-08 | 2.675014e-08 | 2.954206e-08
|  |  | Percent Activity (All) | 0% | 0% | 0.4714% | 0.9183% | 0.4027% | 0.2755% | 0.3043%
|  |  | Avg Last 3 | 0 | 0 | 4.797755e-08 | 9.204081e-08 | 4.217444e-08 | 2.371034e-08 | 2.814536e-08
|  |  | Percent Activity | 0% | 0% | 0.4942% | 0.948% | 0.4344% | 0.2442% | 0.2899%
|  |  | Data | 28 | 29 | 30 | 31 | 32(25) | 33 | 34
|  |  | Cycle | Varying Feed Exposure/Oxidative Phase Time
|  |  |  | 5 | 10 | 15 | 20 | 30 | 45 | 60
|  |  | 1 | 7.89148e-09 | 3.736403e-08 | 1.116451e-08 | 4.118023e-08 | 4.217444e-08 | 4.98784e-08 | 6.214722e-08 | mol/cm2 propylene released
|  |  | Total Loading (mol) | 1.33429e-05 | 1.33429e-05 | 1.33429e-05 | 1.33429e-05 | 1.33429e-05 | 1.33429e-05 | 1.33429e-05
|  |  | Avg All | 7.89148e-09 | 3.736403e-08 | 1.116451e-08 | 4.118023e-08 | 4.217444e-08 | 4.98784e-08 | 6.214722e-08
|  |  | Percent Activity (All) | 0.08128% | 0.3848% | 0.115% | 0.3086% | 0.3161% | 0.3738% | 0.4658%